## Results
Measurement ID | Campaign Name | Device | Date and Time | Device Type | Application Product Code | Latitude | Longitude | Result - Material | Result - Discrimination PA6/PA66 | Result - Confidence | Measurement Description | User ID | Organization Account | Sample | Sample ID | x-Axis | y-Axis
5226019 | NoCampaign | P100003087 | 2025-06-20 16:32 | SYS-IR-R-P.1 | USC-P.1-TEX-PA6.0 | 37.84117 | 3.347397 | PA not detected | inconclusive | [6 empty] | Wavenumber (cm^-1) | Absorbance
5226018 | NoCampaign | P100003087 | 2025-06-20 16:32 | SYS-IR-R-P.1 | USC-P.1-TEX-PA6.0 | 37.84117 | 3.347384 | PA6 |  | high | [5 empty] | Wavenumber (cm^-1) | Absorbance
5226017 | NoCampaign | P100003087 | 2025-06-20 16:32 | SYS-IR-R-P.1 | USC-P.1-TEX-PA6.0 | 37.8412 | 3.34733 | PA66 |  | high | [5 empty] | Wavenumber (cm^-1) | Absorbance
5226016 | NoCampaign | P100003087 | 2025-06-20 16:32 | SYS-IR-R-P.1 | USC-P.1-TEX-PA6.0 | 37.8411868 | 3.3473024 | PA6 |  | high | [5 empty] | Wavenumber (cm^-1) | Absorbance
5226015 | NoCampaign | P100003087 | 2025-06-20 16:31 | SYS-IR-R-P.1 | USC-P.1-TEX-PA6.0 | 37.84125 | 3.347267 | PA66 |  | high | [5 empty] | Wavenumber (cm^-1) | Absorbance
5226013 | NoCampaign | P100003087 | 2025-06-20 16:31 | SYS-IR-R-P.1 | USC-P.1-TEX-PA6.0 | 37.84128 | 3.347237 | PA66 |  | high | [5 empty] | Wavenumber (cm^-1) | Absorbance

## Spectra Metadata
Spectrum ID | x-Axis | Measurement ID | Campaign Name | Device | Date and Time | Device Type | Application Product Code | nirsMeasurementUserMetaData.Latitude | nirsMeasurementUserMetaData.Longitude | y-Axis
6418984 | Wavenumber (cm^-1) | 5226019 | NoCampaign | P100003087 | 2025-06-20 16:32 | SYS-IR-R-P.1 | USC-P.1-TEX-PA6.0 | 37.84117 | 3.347397 | Absorbance
6418983 | Wavenumber (cm^-1) | 5226018 | NoCampaign | P100003087 | 2025-06-20 16:32 | SYS-IR-R-P.1 | USC-P.1-TEX-PA6.0 | 37.84117 | 3.347384 | Absorbance
6418982 | Wavenumber (cm^-1) | 5226017 | NoCampaign | P100003087 | 2025-06-20 16:32 | SYS-IR-R-P.1 | USC-P.1-TEX-PA6.0 | 37.8412 | 3.34733 | Absorbance
6418981 | Wavenumber (cm^-1) | 5226016 | NoCampaign | P100003087 | 2025-06-20 16:32 | SYS-IR-R-P.1 | USC-P.1-TEX-PA6.0 | 37.8411868 | 3.3473024 | Absorbance
6418980 | Wavenumber (cm^-1) | 5226015 | NoCampaign | P100003087 | 2025-06-20 16:31 | SYS-IR-R-P.1 | USC-P.1-TEX-PA6.0 | 37.84125 | 3.347267 | Absorbance
6418978 | Wavenumber (cm^-1) | 5226013 | NoCampaign | P100003087 | 2025-06-20 16:31 | SYS-IR-R-P.1 | USC-P.1-TEX-PA6.0 | 37.84128 | 3.347237 | Absorbance

## Spectra P100003087
Wavenumber (cm^-1) | 6418984 | 6418983 | 6418982 | 6418981 | 6418980 | 6418978
4080 | 0.577297 | 0.621858 | 0.556314 | 0.606639 | 0.507669 | 0.6176
4088 | 0.567584 | 0.620008 | 0.551307 | 0.604755 | 0.504107 | 0.613781
4096 | 0.558635 | 0.61874 | 0.546886 | 0.603834 | 0.501049 | 0.610339
4104 | 0.550547 | 0.618056 | 0.543601 | 0.603534 | 0.498868 | 0.607781
4112 | 0.543454 | 0.618494 | 0.541924 | 0.603938 | 0.498005 | 0.606641
4120 | 0.537344 | 0.620329 | 0.542398 | 0.605562 | 0.498851 | 0.607346
4128 | 0.532291 | 0.62365 | 0.545581 | 0.608976 | 0.501831 | 0.610068
4136 | 0.528429 | 0.628669 | 0.551596 | 0.614331 | 0.507176 | 0.614941
4144 | 0.525691 | 0.635578 | 0.560172 | 0.621432 | 0.514674 | 0.622102
4152 | 0.523888 | 0.644064 | 0.570761 | 0.629844 | 0.523713 | 0.631229
4160 | 0.522883 | 0.65324 | 0.58242 | 0.63889 | 0.533569 | 0.641353
4168 | 0.522526 | 0.662184 | 0.593896 | 0.647795 | 0.543603 | 0.651381
4176 | 0.522611 | 0.670178 | 0.604086 | 0.655836 | 0.553233 | 0.660574
4184 | 0.523015 | 0.676752 | 0.612364 | 0.662492 | 0.561808 | 0.668429
4192 | 0.523723 | 0.681788 | 0.618551 | 0.667639 | 0.568711 | 0.674565
4200 | 0.524688 | 0.685314 | 0.622769 | 0.671459 | 0.57363 | 0.678824
4208 | 0.525724 | 0.687394 | 0.625249 | 0.674061 | 0.57662 | 0.681172
4216 | 0.52663 | 0.68826 | 0.626187 | 0.675384 | 0.577974 | 0.681745
4224 | 0.527411 | 0.688331 | 0.625929 | 0.675521 | 0.578102 | 0.681089
4232 | 0.528109 | 0.687964 | 0.625053 | 0.674816 | 0.57743 | 0.679896
4240 | 0.528516 | 0.687173 | 0.623937 | 0.673505 | 0.576203 | 0.678495
4248 | 0.528336 | 0.685601 | 0.622298 | 0.671508 | 0.574237 | 0.67666
4256 | 0.527457 | 0.682746 | 0.619291 | 0.668598 | 0.570965 | 0.673734
4264 | 0.525892 | 0.67826 | 0.614174 | 0.664629 | 0.565867 | 0.669097
4272 | 0.52364 | 0.672262 | 0.607073 | 0.659738 | 0.55896 | 0.66277
4280 | 0.520734 | 0.665567 | 0.59926 | 0.654543 | 0.551062 | 0.655664
4288 | 0.517332 | 0.659636 | 0.592767 | 0.650205 | 0.543745 | 0.649332
4296 | 0.513749 | 0.656159 | 0.589646 | 0.648147 | 0.538945 | 0.645519
4304 | 0.510375 | 0.656489 | 0.5913 | 0.649561 | 0.538328 | 0.645739
4312 | 0.507511 | 0.661201 | 0.598154 | 0.654904 | 0.54275 | 0.650829
4320 | 0.505258 | 0.669922 | 0.609628 | 0.663742 | 0.552025 | 0.660588
4328 | 0.503535 | 0.681387 | 0.624139 | 0.674918 | 0.564935 | 0.673697
4336 | 0.50211 | 0.693574 | 0.639008 | 0.686671 | 0.579305 | 0.687831
4344 | 0.50068 | 0.703822 | 0.650612 | 0.696517 | 0.592124 | 0.699891
4352 | 0.498978 | 0.709134 | 0.655039 | 0.701355 | 0.599929 | 0.706495
4360 | 0.496818 | 0.706911 | 0.649202 | 0.698327 | 0.599721 | 0.704781
4368 | 0.494031 | 0.695963 | 0.632066 | 0.686171 | 0.590141 | 0.693439
4376 | 0.490465 | 0.677178 | 0.605256 | 0.665984 | 0.572069 | 0.673369
4384 | 0.48601 | 0.653168 | 0.572381 | 0.640632 | 0.548103 | 0.647338
4392 | 0.480557 | 0.62703 | 0.537443 | 0.613317 | 0.521331 | 0.618819
4400 | 0.473922 | 0.601202 | 0.50355 | 0.586459 | 0.494266 | 0.590811
4408 | 0.465954 | 0.577092 | 0.472529 | 0.561407 | 0.468431 | 0.565176
4416 | 0.456735 | 0.555319 | 0.44515 | 0.538723 | 0.44448 | 0.542653
4424 | 0.446653 | 0.536052 | 0.4215 | 0.518567 | 0.422517 | 0.523251
4432 | 0.436287 | 0.519256 | 0.401297 | 0.500921 | 0.402411 | 0.506669
4440 | 0.426262 | 0.504873 | 0.38417 | 0.485725 | 0.384065 | 0.492584
4448 | 0.417151 | 0.49292 | 0.369833 | 0.472961 | 0.367539 | 0.480779
4456 | 0.409399 | 0.483449 | 0.358125 | 0.462678 | 0.353045 | 0.471159
4464 | 0.403272 | 0.476446 | 0.348945 | 0.454925 | 0.340872 | 0.463674
4472 | 0.398839 | 0.471794 | 0.342195 | 0.449671 | 0.331262 | 0.458283
4480 | 0.396004 | 0.469301 | 0.337769 | 0.446781 | 0.324309 | 0.454955
4488 | 0.39456 | 0.468731 | 0.335575 | 0.446045 | 0.319946 | 0.453646
4496 | 0.394252 | 0.469809 | 0.335509 | 0.447189 | 0.317995 | 0.454257
4504 | 0.394823 | 0.472228 | 0.337384 | 0.449879 | 0.318211 | 0.456599
4512 | 0.396024 | 0.47564 | 0.340852 | 0.45371 | 0.320225 | 0.46037
4520 | 0.397624 | 0.479644 | 0.345404 | 0.458211 | 0.323523 | 0.46514
4528 | 0.399436 | 0.483839 | 0.350464 | 0.462909 | 0.327527 | 0.470381
4536 | 0.401346 | 0.487911 | 0.355532 | 0.467417 | 0.331758 | 0.475564
4544 | 0.403289 | 0.491641 | 0.360261 | 0.471457 | 0.335923 | 0.480268
4552 | 0.405192 | 0.494816 | 0.364411 | 0.474793 | 0.339828 | 0.484202
4560 | 0.406956 | 0.497167 | 0.367743 | 0.477157 | 0.343237 | 0.48714
4568 | 0.408506 | 0.49839 | 0.369946 | 0.478243 | 0.345808 | 0.488825
4576 | 0.409815 | 0.498211 | 0.370615 | 0.477787 | 0.347117 | 0.488928
4584 | 0.410889 | 0.496435 | 0.369327 | 0.475651 | 0.34677 | 0.487089
4592 | 0.411718 | 0.492995 | 0.365805 | 0.471853 | 0.344557 | 0.483062
4600 | 0.412292 | 0.487966 | 0.360098 | 0.466522 | 0.340591 | 0.476894
4608 | 0.412649 | 0.481569 | 0.352643 | 0.459875 | 0.335326 | 0.469019
4616 | 0.4129 | 0.474137 | 0.344149 | 0.452226 | 0.329389 | 0.46015
4624 | 0.413184 | 0.466088 | 0.335356 | 0.444003 | 0.323341 | 0.451039
4632 | 0.413624 | 0.457903 | 0.326858 | 0.435716 | 0.317537 | 0.442294
4640 | 0.414316 | 0.450082 | 0.319054 | 0.427902 | 0.312128 | 0.434319
4648 | 0.415343 | 0.443058 | 0.312161 | 0.421011 | 0.307151 | 0.42733
4656 | 0.416762 | 0.437066 | 0.306226 | 0.415293 | 0.302593 | 0.42137
4664 | 0.418579 | 0.432075 | 0.301126 | 0.410708 | 0.298391 | 0.416307
4672 | 0.420739 | 0.427791 | 0.296595 | 0.406921 | 0.294381 | 0.411848
4680 | 0.423142 | 0.423767 | 0.292266 | 0.403385 | 0.290269 | 0.407572
4688 | 0.42569 | 0.419522 | 0.287714 | 0.399492 | 0.285653 | 0.403005
4696 | 0.428306 | 0.414659 | 0.282528 | 0.394752 | 0.280117 | 0.397725
4704 | 0.430919 | 0.408948 | 0.276405 | 0.388925 | 0.273367 | 0.391465
4712 | 0.433434 | 0.402376 | 0.269276 | 0.38206 | 0.265374 | 0.384195
4720 | 0.435736 | 0.395154 | 0.261363 | 0.374466 | 0.256424 | 0.376139
4728 | 0.437736 | 0.387669 | 0.253135 | 0.366609 | 0.247058 | 0.367719
4736 | 0.439396 | 0.380354 | 0.245141 | 0.358994 | 0.237894 | 0.359436
4744 | 0.440697 | 0.373567 | 0.237843 | 0.352045 | 0.229459 | 0.351742
4752 | 0.441601 | 0.36753 | 0.231539 | 0.346048 | 0.22211 | 0.344971
4760 | 0.442039 | 0.362354 | 0.226377 | 0.341145 | 0.216026 | 0.339329
4768 | 0.441933 | 0.358087 | 0.222402 | 0.337374 | 0.211245 | 0.334916
4776 | 0.441225 | 0.354768 | 0.21961 | 0.334737 | 0.207725 | 0.33176
4784 | 0.439916 | 0.352465 | 0.218009 | 0.333259 | 0.205425 | 0.32988
4792 | 0.438065 | 0.351323 | 0.217681 | 0.333044 | 0.204396 | 0.32937
4800 | 0.435787 | 0.351608 | 0.218853 | 0.33432 | 0.204846 | 0.33048
4808 | 0.433226 | 0.353724 | 0.221924 | 0.337468 | 0.207158 | 0.333654
4816 | 0.430538 | 0.358188 | 0.227427 | 0.343005 | 0.211839 | 0.339473
4824 | 0.427862 | 0.365522 | 0.235895 | 0.351465 | 0.219399 | 0.348508
4832 | 0.42529 | 0.376059 | 0.247657 | 0.36317 | 0.23015 | 0.361087
4840 | 0.422838 | 0.389702 | 0.26259 | 0.377948 | 0.243971 | 0.377029
4848 | 0.420406 | 0.405693 | 0.279888 | 0.394894 | 0.260084 | 0.395412
4856 | 0.417774 | 0.422486 | 0.297917 | 0.41226 | 0.276948 | 0.414443
4864 | 0.414618 | 0.437858 | 0.314284 | 0.427627 | 0.292356 | 0.431577
4872 | 0.410603 | 0.449408 | 0.326375 | 0.438535 | 0.303909 | 0.444099
4880 | 0.405485 | 0.455287 | 0.332179 | 0.44329 | 0.309748 | 0.449964
4888 | 0.399208 | 0.454783 | 0.33098 | 0.441525 | 0.30916 | 0.448481
4896 | 0.391939 | 0.448563 | 0.323628 | 0.434312 | 0.302851 | 0.440573
4904 | 0.38403 | 0.438334 | 0.312109 | 0.42363 | 0.292603 | 0.428342
4912 | 0.375929 | 0.426127 | 0.298694 | 0.411574 | 0.280515 | 0.414202
4920 | 0.368088 | 0.413739 | 0.285324 | 0.399832 | 0.268409 | 0.400222
4928 | 0.360887 | 0.402396 | 0.273278 | 0.389437 | 0.257486 | 0.387767
4936 | 0.354586 | 0.392675 | 0.263118 | 0.380772 | 0.248249 | 0.377417
4944 | 0.349302 | 0.384608 | 0.254829 | 0.373722 | 0.240637 | 0.369116
4952 | 0.345028 | 0.377852 | 0.248003 | 0.367853 | 0.234222 | 0.36237
4960 | 0.341663 | 0.371841 | 0.242004 | 0.362563 | 0.2284 | 0.356444
4968 | 0.339055 | 0.365964 | 0.236153 | 0.357245 | 0.222588 | 0.350572
4976 | 0.337065 | 0.359768 | 0.229941 | 0.35147 | 0.216412 | 0.344201
4984 | 0.335596 | 0.353089 | 0.223183 | 0.345114 | 0.209804 | 0.337141
4992 | 0.334612 | 0.346081 | 0.21605 | 0.338378 | 0.202989 | 0.329586
5000 | 0.334127 | 0.339155 | 0.209001 | 0.331714 | 0.1964 | 0.322029
5008 | 0.334188 | 0.332808 | 0.202582 | 0.325641 | 0.190509 | 0.315057
5016 | 0.33485 | 0.327467 | 0.197254 | 0.320605 | 0.185696 | 0.309184
5024 | 0.336159 | 0.323422 | 0.193291 | 0.316901 | 0.182178 | 0.30475
5032 | 0.338122 | 0.32078 | 0.190752 | 0.314633 | 0.179985 | 0.301873
5040 | 0.340689 | 0.319482 | 0.189526 | 0.313735 | 0.178994 | 0.30047
5048 | 0.343761 | 0.319364 | 0.189416 | 0.314026 | 0.179001 | 0.300335
5056 | 0.347213 | 0.320206 | 0.190199 | 0.315273 | 0.179779 | 0.301213
5064 | 0.350933 | 0.321785 | 0.19167 | 0.31725 | 0.181123 | 0.302856
5072 | 0.354831 | 0.323896 | 0.193638 | 0.319766 | 0.182854 | 0.305043
5080 | 0.358838 | 0.32636 | 0.19593 | 0.322657 | 0.184821 | 0.307571
5088 | 0.362891 | 0.329016 | 0.198385 | 0.325762 | 0.186903 | 0.310254
5096 | 0.366929 | 0.331718 | 0.200865 | 0.328906 | 0.189011 | 0.312921
5104 | 0.370906 | 0.334314 | 0.203248 | 0.331908 | 0.191078 | 0.315417
5112 | 0.374794 | 0.33664 | 0.20543 | 0.334592 | 0.193033 | 0.317605
5120 | 0.378576 | 0.338528 | 0.207309 | 0.3368 | 0.194774 | 0.319355
5128 | 0.382204 | 0.339812 | 0.208768 | 0.338376 | 0.196158 | 0.320539
5136 | 0.385588 | 0.340342 | 0.209683 | 0.339183 | 0.197019 | 0.32103
5144 | 0.388602 | 0.339999 | 0.20994 | 0.339115 | 0.197213 | 0.320722
5152 | 0.3911 | 0.33873 | 0.209464 | 0.338133 | 0.196663 | 0.319551
5160 | 0.392942 | 0.33655 | 0.208225 | 0.336251 | 0.195366 | 0.317493
5168 | 0.394 | 0.33353 | 0.206233 | 0.333525 | 0.193381 | 0.314559
5176 | 0.394156 | 0.329767 | 0.20353 | 0.330031 | 0.190802 | 0.310797
5184 | 0.393303 | 0.325369 | 0.200187 | 0.325872 | 0.187738 | 0.306298
5192 | 0.391345 | 0.320454 | 0.196306 | 0.321176 | 0.184313 | 0.301189
5200 | 0.388195 | 0.315155 | 0.192011 | 0.316097 | 0.180652 | 0.295633
5208 | 0.383776 | 0.309604 | 0.187431 | 0.310791 | 0.176865 | 0.289786
5216 | 0.37803 | 0.30392 | 0.182688 | 0.305396 | 0.173035 | 0.283788
5224 | 0.370934 | 0.298195 | 0.177892 | 0.300015 | 0.169205 | 0.277747
5232 | 0.362527 | 0.292496 | 0.173132 | 0.294714 | 0.165369 | 0.271743
5240 | 0.352911 | 0.286863 | 0.168471 | 0.28951 | 0.161486 | 0.265824
5248 | 0.342247 | 0.281302 | 0.163935 | 0.284378 | 0.157487 | 0.260005
5256 | 0.330764 | 0.27578 | 0.159515 | 0.279266 | 0.153307 | 0.254268
5264 | 0.318749 | 0.270246 | 0.15517 | 0.27413 | 0.148909 | 0.248569
5272 | 0.306544 | 0.264647 | 0.150832 | 0.26894 | 0.144295 | 0.242846
5280 | 0.294492 | 0.258959 | 0.146435 | 0.263691 | 0.139498 | 0.237038
5288 | 0.282901 | 0.253213 | 0.141946 | 0.258403 | 0.134583 | 0.231117
5296 | 0.272012 | 0.247505 | 0.137405 | 0.253137 | 0.129655 | 0.225119
5304 | 0.262009 | 0.242004 | 0.132948 | 0.248028 | 0.124882 | 0.219193
5312 | 0.253037 | 0.23691 | 0.128768 | 0.243258 | 0.120467 | 0.213569
5320 | 0.245203 | 0.232428 | 0.125087 | 0.23904 | 0.116619 | 0.20853
5328 | 0.238564 | 0.228714 | 0.122089 | 0.235558 | 0.113489 | 0.204327
5336 | 0.233125 | 0.225871 | 0.119895 | 0.232941 | 0.111155 | 0.201133
5344 | 0.228821 | 0.223922 | 0.118535 | 0.231232 | 0.109605 | 0.198997
5352 | 0.225544 | 0.222831 | 0.117968 | 0.230404 | 0.108773 | 0.197868
5360 | 0.223167 | 0.222522 | 0.11811 | 0.230386 | 0.108568 | 0.197636
5368 | 0.221574 | 0.222895 | 0.118865 | 0.23108 | 0.108903 | 0.19818
5376 | 0.220657 | 0.223831 | 0.120131 | 0.232365 | 0.109694 | 0.199376
5384 | 0.220311 | 0.225194 | 0.121792 | 0.234093 | 0.110847 | 0.201087
5392 | 0.220416 | 0.22682 | 0.123703 | 0.236092 | 0.112243 | 0.203128
5400 | 0.220856 | 0.228555 | 0.125708 | 0.238205 | 0.113753 | 0.205304
5408 | 0.221524 | 0.230273 | 0.127663 | 0.240307 | 0.115251 | 0.207435
5416 | 0.222343 | 0.23191 | 0.129474 | 0.242335 | 0.116653 | 0.20941
5424 | 0.223258 | 0.233444 | 0.131099 | 0.244256 | 0.117919 | 0.211176
5432 | 0.224226 | 0.234886 | 0.132549 | 0.246059 | 0.119059 | 0.212741
5440 | 0.225212 | 0.236256 | 0.13387 | 0.247744 | 0.120107 | 0.214145
5448 | 0.226192 | 0.237577 | 0.135124 | 0.249321 | 0.121109 | 0.215452
5456 | 0.227164 | 0.238876 | 0.136379 | 0.250829 | 0.122118 | 0.216745
5464 | 0.228131 | 0.240185 | 0.137691 | 0.252315 | 0.123187 | 0.218094
5472 | 0.229095 | 0.241536 | 0.139094 | 0.253829 | 0.124357 | 0.219545
5480 | 0.230027 | 0.242936 | 0.140569 | 0.255388 | 0.125627 | 0.221083
5488 | 0.230885 | 0.244366 | 0.142066 | 0.256981 | 0.126971 | 0.222667
5496 | 0.23163 | 0.24578 | 0.143517 | 0.258574 | 0.128333 | 0.224236
5504 | 0.232254 | 0.247133 | 0.144878 | 0.260133 | 0.129668 | 0.225753
5512 | 0.23278 | 0.248396 | 0.146136 | 0.261633 | 0.130945 | 0.2272
5520 | 0.233257 | 0.24958 | 0.147325 | 0.26308 | 0.13217 | 0.228591
5528 | 0.23374 | 0.250714 | 0.148492 | 0.264493 | 0.133371 | 0.229953
5536 | 0.234275 | 0.251845 | 0.149686 | 0.26591 | 0.134598 | 0.231325
5544 | 0.23489 | 0.253004 | 0.150933 | 0.26736 | 0.135899 | 0.232741
5552 | 0.235587 | 0.254213 | 0.152232 | 0.268861 | 0.137309 | 0.234228
5560 | 0.23634 | 0.255482 | 0.153564 | 0.270415 | 0.13883 | 0.235784
5568 | 0.237111 | 0.256822 | 0.15492 | 0.272028 | 0.14045 | 0.237404
5576 | 0.23786 | 0.258259 | 0.156323 | 0.273728 | 0.142158 | 0.239089
5584 | 0.238581 | 0.259857 | 0.157857 | 0.275579 | 0.143984 | 0.240901
5592 | 0.239302 | 0.261715 | 0.15965 | 0.277677 | 0.145998 | 0.242951
5600 | 0.240067 | 0.263945 | 0.16184 | 0.280128 | 0.148296 | 0.245384
5608 | 0.240914 | 0.266656 | 0.164551 | 0.283033 | 0.150971 | 0.24834
5616 | 0.24185 | 0.269923 | 0.167861 | 0.286478 | 0.154084 | 0.251919
5624 | 0.24288 | 0.273809 | 0.171831 | 0.29054 | 0.157687 | 0.256191
5632 | 0.244008 | 0.278362 | 0.176511 | 0.29528 | 0.161825 | 0.261197
5640 | 0.245245 | 0.283581 | 0.181909 | 0.300707 | 0.166527 | 0.266925
5648 | 0.246591 | 0.289415 | 0.187985 | 0.306774 | 0.171791 | 0.273312
5656 | 0.247996 | 0.295702 | 0.194597 | 0.31333 | 0.177537 | 0.280193
5664 | 0.249385 | 0.30221 | 0.20152 | 0.320149 | 0.183613 | 0.287329
5672 | 0.250651 | 0.308623 | 0.208431 | 0.326913 | 0.18976 | 0.294387
5680 | 0.251698 | 0.314603 | 0.214966 | 0.333279 | 0.195667 | 0.300987
5688 | 0.252455 | 0.319806 | 0.22074 | 0.338892 | 0.200982 | 0.306721
5696 | 0.252891 | 0.32395 | 0.225428 | 0.343463 | 0.205391 | 0.311248
5704 | 0.253 | 0.326824 | 0.228772 | 0.346772 | 0.208635 | 0.314305
5712 | 0.252807 | 0.32837 | 0.230679 | 0.348739 | 0.210599 | 0.315818
5720 | 0.252358 | 0.328662 | 0.231191 | 0.349408 | 0.211299 | 0.315868
5728 | 0.251747 | 0.327992 | 0.230573 | 0.349013 | 0.21096 | 0.314776
5736 | 0.251086 | 0.326754 | 0.229216 | 0.347906 | 0.209918 | 0.312991
5744 | 0.250506 | 0.325435 | 0.227637 | 0.346558 | 0.208625 | 0.311085
5752 | 0.250097 | 0.324448 | 0.226314 | 0.345412 | 0.207496 | 0.309577
5760 | 0.249911 | 0.324112 | 0.225655 | 0.344861 | 0.206895 | 0.308911
5768 | 0.24994 | 0.324552 | 0.225862 | 0.345098 | 0.20702 | 0.309302
5776 | 0.250145 | 0.325764 | 0.226982 | 0.346172 | 0.207952 | 0.310804
5784 | 0.250453 | 0.327563 | 0.228837 | 0.347916 | 0.209583 | 0.31321
5792 | 0.250776 | 0.32966 | 0.231123 | 0.350051 | 0.2117 | 0.31617
5800 | 0.250997 | 0.33163 | 0.23339 | 0.352159 | 0.213946 | 0.319144
5808 | 0.250982 | 0.333001 | 0.23513 | 0.35377 | 0.215903 | 0.321521
5816 | 0.250571 | 0.333271 | 0.235786 | 0.35437 | 0.217085 | 0.322631
5824 | 0.249642 | 0.332011 | 0.234857 | 0.353494 | 0.217055 | 0.32188
5832 | 0.248118 | 0.328898 | 0.23193 | 0.350755 | 0.215449 | 0.318798
5840 | 0.246001 | 0.323776 | 0.226808 | 0.34594 | 0.212082 | 0.313161
5848 | 0.243348 | 0.316636 | 0.21949 | 0.338993 | 0.206926 | 0.304966
5856 | 0.240235 | 0.30763 | 0.210213 | 0.330067 | 0.200131 | 0.294456
5864 | 0.236741 | 0.297014 | 0.19936 | 0.319459 | 0.191955 | 0.28203
5872 | 0.232959 | 0.285161 | 0.187412 | 0.307584 | 0.182743 | 0.268212
5880 | 0.228988 | 0.272494 | 0.174878 | 0.294909 | 0.172871 | 0.253572
5888 | 0.22494 | 0.259461 | 0.162233 | 0.281891 | 0.162709 | 0.23866
5896 | 0.220929 | 0.246497 | 0.149905 | 0.268967 | 0.152598 | 0.223982
5904 | 0.217052 | 0.233978 | 0.13822 | 0.256496 | 0.142798 | 0.209928
5912 | 0.213395 | 0.222225 | 0.127431 | 0.24478 | 0.133513 | 0.196811
5920 | 0.210017 | 0.211444 | 0.117664 | 0.234017 | 0.124855 | 0.184813
5928 | 0.20697 | 0.201773 | 0.108992 | 0.224338 | 0.116895 | 0.174051
5936 | 0.204289 | 0.193239 | 0.101403 | 0.215777 | 0.109653 | 0.164545
5944 | 0.202014 | 0.185822 | 0.09486 | 0.208328 | 0.103134 | 0.156272
5952 | 0.200186 | 0.179449 | 0.0892957 | 0.201931 | 0.0973285 | 0.149149
5960 | 0.198814 | 0.174017 | 0.0846134 | 0.196495 | 0.0922049 | 0.14306
5968 | 0.19785 | 0.169384 | 0.0806756 | 0.19188 | 0.0876965 | 0.137845
5976 | 0.197237 | 0.165411 | 0.0773444 | 0.187945 | 0.0837248 | 0.133354
5984 | 0.196907 | 0.16197 | 0.0744871 | 0.184558 | 0.0801999 | 0.129459
5992 | 0.196814 | 0.158961 | 0.07201 | 0.181619 | 0.0770542 | 0.126065
6000 | 0.196937 | 0.156324 | 0.0698691 | 0.17907 | 0.0742501 | 0.123114
6008 | 0.197256 | 0.154009 | 0.0680334 | 0.176866 | 0.0717643 | 0.120554
6016 | 0.197747 | 0.151976 | 0.0664831 | 0.174973 | 0.0695882 | 0.118336
6024 | 0.198384 | 0.150184 | 0.0651884 | 0.173353 | 0.0677067 | 0.116417
6032 | 0.199138 | 0.148592 | 0.0641076 | 0.171958 | 0.0660961 | 0.114761
6040 | 0.199985 | 0.147171 | 0.0632039 | 0.170749 | 0.0647198 | 0.11334
6048 | 0.200903 | 0.145901 | 0.0624471 | 0.16969 | 0.0635268 | 0.112136
6056 | 0.201877 | 0.144781 | 0.0618156 | 0.168762 | 0.0624707 | 0.111133
6064 | 0.202905 | 0.143827 | 0.0612974 | 0.167963 | 0.061511 | 0.110326
6072 | 0.203997 | 0.143064 | 0.0608891 | 0.16731 | 0.0606224 | 0.10972
6080 | 0.205177 | 0.142522 | 0.060597 | 0.16684 | 0.0597988 | 0.109333
6088 | 0.206459 | 0.142236 | 0.0604303 | 0.166594 | 0.059048 | 0.109189
6096 | 0.207846 | 0.142244 | 0.0604015 | 0.166621 | 0.0583958 | 0.109317
6104 | 0.209337 | 0.142586 | 0.0605342 | 0.16697 | 0.0578811 | 0.109755
6112 | 0.210928 | 0.143304 | 0.0608692 | 0.167691 | 0.0575609 | 0.110556
6120 | 0.212629 | 0.144433 | 0.0614583 | 0.16883 | 0.0574866 | 0.111773
6128 | 0.214481 | 0.145995 | 0.0623701 | 0.170432 | 0.0576962 | 0.113456
6136 | 0.216501 | 0.147985 | 0.0636416 | 0.172507 | 0.0582025 | 0.115622
6144 | 0.218661 | 0.15035 | 0.0652383 | 0.174994 | 0.0589665 | 0.118223
6152 | 0.22092 | 0.153014 | 0.0671028 | 0.177809 | 0.0599419 | 0.121184
6160 | 0.223227 | 0.155864 | 0.0691396 | 0.180819 | 0.0610792 | 0.124399
6168 | 0.225535 | 0.158786 | 0.0712544 | 0.183889 | 0.0623299 | 0.127755
6176 | 0.227827 | 0.161672 | 0.0733784 | 0.186897 | 0.0636522 | 0.131146
6184 | 0.2301 | 0.164425 | 0.0754518 | 0.189737 | 0.0650038 | 0.13447
6192 | 0.232366 | 0.166986 | 0.0774306 | 0.192346 | 0.0663362 | 0.137626
6200 | 0.234643 | 0.169312 | 0.0792767 | 0.194682 | 0.0676006 | 0.140515
6208 | 0.236934 | 0.17137 | 0.0809602 | 0.19672 | 0.0687629 | 0.143062
6216 | 0.239233 | 0.173135 | 0.0824543 | 0.198446 | 0.069795 | 0.145198
6224 | 0.241516 | 0.174585 | 0.0837256 | 0.199863 | 0.070668 | 0.146886
6232 | 0.243751 | 0.175702 | 0.0847368 | 0.200981 | 0.0713524 | 0.148104
6240 | 0.245882 | 0.176482 | 0.0854478 | 0.201803 | 0.0718179 | 0.148849
6248 | 0.247836 | 0.176939 | 0.085818 | 0.20232 | 0.0720347 | 0.149134
6256 | 0.249579 | 0.177141 | 0.0858785 | 0.202583 | 0.0720268 | 0.14904
6264 | 0.251138 | 0.177223 | 0.0857535 | 0.202718 | 0.0718879 | 0.148729
6272 | 0.252559 | 0.177334 | 0.0855876 | 0.202876 | 0.0717302 | 0.148394
6280 | 0.253928 | 0.177636 | 0.0855539 | 0.203257 | 0.0716929 | 0.148265
6288 | 0.255312 | 0.178259 | 0.0857938 | 0.204019 | 0.071885 | 0.148536
6296 | 0.256684 | 0.179199 | 0.0863282 | 0.20516 | 0.0723006 | 0.149253
6304 | 0.258001 | 0.180415 | 0.087139 | 0.206627 | 0.0729019 | 0.150406
6312 | 0.259211 | 0.181778 | 0.0881289 | 0.208244 | 0.0736044 | 0.151849
6320 | 0.260267 | 0.183127 | 0.0891707 | 0.209796 | 0.0743084 | 0.153386
6328 | 0.261166 | 0.184309 | 0.0901408 | 0.211101 | 0.0749405 | 0.154811
6336 | 0.261931 | 0.185175 | 0.0909182 | 0.212006 | 0.0754457 | 0.155909
6344 | 0.262575 | 0.185611 | 0.0914059 | 0.21241 | 0.0757712 | 0.156531
6352 | 0.263091 | 0.185544 | 0.091535 | 0.212275 | 0.0758673 | 0.156596
6360 | 0.263473 | 0.184955 | 0.091282 | 0.211617 | 0.0757083 | 0.156086
6368 | 0.263713 | 0.183935 | 0.0907214 | 0.210555 | 0.0753221 | 0.155116
6376 | 0.263816 | 0.182614 | 0.0899583 | 0.209241 | 0.0747627 | 0.15384
6384 | 0.263828 | 0.181218 | 0.0891786 | 0.20792 | 0.0741728 | 0.152516
6392 | 0.263814 | 0.180002 | 0.0885902 | 0.206858 | 0.0737199 | 0.151435
6400 | 0.263862 | 0.179219 | 0.0883927 | 0.206325 | 0.0735683 | 0.150881
6408 | 0.26407 | 0.179119 | 0.0887779 | 0.206585 | 0.0738781 | 0.151131
6416 | 0.264481 | 0.179854 | 0.0898455 | 0.20778 | 0.0747294 | 0.152355
6424 | 0.265069 | 0.181453 | 0.0915824 | 0.209897 | 0.0761046 | 0.154587
6432 | 0.265799 | 0.18389 | 0.0939381 | 0.212861 | 0.0779606 | 0.157792
6440 | 0.26662 | 0.187001 | 0.0967804 | 0.216449 | 0.0802022 | 0.161768
6448 | 0.267483 | 0.190592 | 0.0999577 | 0.22041 | 0.0827204 | 0.166277
6456 | 0.268359 | 0.19441 | 0.103279 | 0.224482 | 0.0853721 | 0.171017
6464 | 0.269224 | 0.198176 | 0.106536 | 0.228396 | 0.0879992 | 0.175662
6472 | 0.270022 | 0.201616 | 0.109516 | 0.231899 | 0.0904263 | 0.17989
6480 | 0.270671 | 0.204461 | 0.112005 | 0.234756 | 0.0924615 | 0.183383
6488 | 0.271133 | 0.206523 | 0.11385 | 0.236806 | 0.0939763 | 0.185911
6496 | 0.27148 | 0.207799 | 0.115051 | 0.238065 | 0.0949897 | 0.187455
6504 | 0.271793 | 0.208327 | 0.115638 | 0.238584 | 0.0955459 | 0.188038
6512 | 0.272097 | 0.208208 | 0.115699 | 0.238474 | 0.09572 | 0.187811
6520 | 0.272396 | 0.207573 | 0.115344 | 0.237868 | 0.0955988 | 0.186971
6528 | 0.272705 | 0.206562 | 0.114679 | 0.236908 | 0.0952539 | 0.185707
6536 | 0.273042 | 0.20533 | 0.113802 | 0.235737 | 0.0947412 | 0.184199
6544 | 0.273431 | 0.204007 | 0.112806 | 0.234482 | 0.0941134 | 0.182597
6552 | 0.273894 | 0.202654 | 0.111758 | 0.233221 | 0.0934168 | 0.180973
6560 | 0.274454 | 0.201317 | 0.110719 | 0.232018 | 0.0926926 | 0.179376
6568 | 0.275107 | 0.19998 | 0.109697 | 0.230864 | 0.091947 | 0.177813
6576 | 0.275835 | 0.198598 | 0.108673 | 0.229712 | 0.0911671 | 0.176264
6584 | 0.276644 | 0.197157 | 0.107644 | 0.228534 | 0.0903552 | 0.174712
6592 | 0.277578 | 0.195698 | 0.106639 | 0.227328 | 0.0895383 | 0.173146
6600 | 0.278672 | 0.194252 | 0.105674 | 0.226089 | 0.0887362 | 0.171548
6608 | 0.279912 | 0.192771 | 0.104697 | 0.224774 | 0.0879198 | 0.169851
6616 | 0.281262 | 0.19118 | 0.103633 | 0.223328 | 0.0870435 | 0.167973
6624 | 0.282647 | 0.189432 | 0.102436 | 0.221721 | 0.086054 | 0.165875
6632 | 0.283952 | 0.187509 | 0.101082 | 0.219946 | 0.0848901 | 0.163558
6640 | 0.285088 | 0.185428 | 0.0995832 | 0.218028 | 0.0835301 | 0.161062
6648 | 0.286069 | 0.183329 | 0.0980517 | 0.216093 | 0.0821017 | 0.158556
6656 | 0.286934 | 0.181378 | 0.0966224 | 0.21429 | 0.0807632 | 0.156236
6664 | 0.287708 | 0.179639 | 0.0953509 | 0.212675 | 0.0795927 | 0.154171
6672 | 0.288401 | 0.178088 | 0.0942257 | 0.211228 | 0.0786002 | 0.152329
6680 | 0.289022 | 0.1767 | 0.0932339 | 0.209926 | 0.0777802 | 0.15068
6688 | 0.289569 | 0.175448 | 0.0923649 | 0.208755 | 0.0770862 | 0.149216
6696 | 0.290039 | 0.174307 | 0.0916078 | 0.2077 | 0.0764645 | 0.147934
6704 | 0.290422 | 0.173231 | 0.0909386 | 0.206762 | 0.0758764 | 0.146781
6712 | 0.290698 | 0.17216 | 0.0903227 | 0.205954 | 0.0752955 | 0.145665
6720 | 0.290837 | 0.171024 | 0.0896995 | 0.205235 | 0.0746792 | 0.144476
6728 | 0.290778 | 0.169715 | 0.0889256 | 0.204396 | 0.0739321 | 0.143051
6736 | 0.290455 | 0.168127 | 0.0878478 | 0.203202 | 0.0729529 | 0.141228
6744 | 0.289843 | 0.166285 | 0.0864373 | 0.201562 | 0.0717313 | 0.139029
6752 | 0.288953 | 0.164333 | 0.0847762 | 0.199518 | 0.0703375 | 0.136639
6760 | 0.287826 | 0.162429 | 0.0829995 | 0.197192 | 0.0688719 | 0.134277
6768 | 0.286609 | 0.160769 | 0.0814366 | 0.195004 | 0.0675439 | 0.132258
6776 | 0.285476 | 0.159547 | 0.080455 | 0.193435 | 0.0665839 | 0.130913
6784 | 0.284433 | 0.158731 | 0.0800876 | 0.19259 | 0.0660177 | 0.13022
6792 | 0.2833 | 0.158017 | 0.079977 | 0.192137 | 0.0656332 | 0.12975
6800 | 0.281907 | 0.15713 | 0.079783 | 0.191744 | 0.0652279 | 0.129107
6808 | 0.280219 | 0.156077 | 0.0794039 | 0.191242 | 0.0647372 | 0.128237
6816 | 0.278256 | 0.154967 | 0.0788278 | 0.190523 | 0.0641494 | 0.127218
6824 | 0.27611 | 0.153946 | 0.0781555 | 0.189638 | 0.0635399 | 0.1262
6832 | 0.274017 | 0.15322 | 0.0776941 | 0.188928 | 0.063144 | 0.125462
6840 | 0.2722 | 0.152982 | 0.0777388 | 0.188731 | 0.0631858 | 0.125268
6848 | 0.270582 | 0.15311 | 0.0781805 | 0.188961 | 0.0635517 | 0.125499
6856 | 0.268882 | 0.153281 | 0.078644 | 0.189256 | 0.0639063 | 0.125784
6864 | 0.266917 | 0.153255 | 0.0788565 | 0.189352 | 0.0640084 | 0.125858
6872 | 0.264852 | 0.153118 | 0.078935 | 0.189363 | 0.0639745 | 0.12585
6880 | 0.262928 | 0.153024 | 0.0790822 | 0.189486 | 0.0639995 | 0.125977
6888 | 0.261215 | 0.15305 | 0.0793722 | 0.189774 | 0.06416 | 0.1263
6896 | 0.259549 | 0.15317 | 0.0797066 | 0.190087 | 0.0643735 | 0.126677